## Sheet1
Extrusion Result Mesurements
1/8 Micro Step Setting
| Height | Start | Middle | End | Average
v60 | 4.28 | 6.19 | 5.49 | 5.52 | 5.733333 | 60
v80 | 3.86 | 5.18 | 4.89 | 4.57 | 4.88 | 80
v100 | 3.45 | 4.59 | 4.42 | 4.7 | 4.57 | 100
v150 | 3.04 | 4.45 | 4.06 | 3.82 | 4.11 | 150
v200 | 2.84 | 4.1 | 3.96 | 3.98 | 4.013333 | 200
1/16 Micro Step Setting
| Height | Start | Middle | End | Average
v30 | 4.34 | 5.17 | 5.4 | 4.98 | 5.183333 | 30
v40 | 4.11 | 5.33 | 5.02 | 4.95 | 5.1 | 40
v50 | 3.61 | 4.33 | 4.72 | 4.88 | 4.643333 | 50
v60 | 3.2 | 4.74 | 4.43 | 4.71 | 4.626667 | 60
v80 | 3.05 | 3.98 | 4.18 | 4.29 | 4.15 | 80
1/32 Micro Step Setting
| Height | Start | Middle | End | Average
v10 | 5.1 | 8.18 | 7.38 | 7.28 | 7.613333 | 10
v20 | 3.91 | 5.43 | 5.11 | 4.83 | 5.123333 | 20
v30 | 3.39 | 4.24 | 4.1 | 4.43 | 4.256667 | 30
v40 | 2.84 | 4.31 | 4.27 | 4.01 | 4.196667 | 40
v50 | 1.82 | 3.53 | 3.66 | 4.3 | 3.83 | 50